## 원재료,제품 성적서현황(24.3.4기준)
원료 및 제품 성적서 현황표
구 분 | 품 명 | 발급 성적서 | 시험방법 | 성적서 의뢰기관 | 시편준비 | 주소 | 받는사람 | 발급일자
원료 | PE3005MB | MI(용융지수) | ASTM D 1238 | 고분자시험연구원 | 200g | 서울시 동대문구 천호대로 367, 지하1층 시료접수처 | 장은애 / 02-3499-8531 | 2024-02-23
|  | 밀도 | ASTM D 792 | 고분자시험연구원 | 200g | 서울시 동대문구 천호대로 367, 지하1층 시료접수처 | 장은애 / 02-3499-8531 | 2023-12-28
|  | UL94 | UL94-V | 고분자시험연구원 | T x 125W 10EA | 서울시 동대문구 천호대로 367, 지하2층 시료접수처 | 장은애 / 02-3499-8531 | 2024-02-29
|  | 비캇연화온도 | KS M ISO 306 -A50법 | 고분자시험연구원 | 10x10 3EA | 서울시 동대문구 천호대로 367, 지하3층 시료접수처 | 장은애 / 02-3499-8531 | 2024-02-27
| EVA(33045) | MI(용융지수) | ASTM D 1238 | 고분자시험연구원 | 50g | 서울시 동대문구 천호대로 367, 지하6층 시료접수처 | 장은애 / 02-3499-8531 | 2024-02-23
| EVA(EP100) | PH | KS M 0011 : 2013 (준용) | KTR | 200g | 경기도 과천시 교육원로 98 (한국화학융합시험연구원) |  | 2024-07-31
| 흑연 #32 | 체잔분 | KS A 0507:2007 | KTR | 200g | 경기도 과천시 교육원로 98 (한국화학융합시험연구원) | 02-2164-0011 | 2024-02-14
| 흑연 #50 | 체잔분 | KS A 0507:2007 | KTR | 200g | 경기도 과천시 교육원로 99 (한국화학융합시험연구원) | 02-2164-0012 | 2024-02-14
| 흑연 #80 | 체잔분 | KS A 0507:2007 | KTR | 200g | 경기도 과천시 교육원로 100 (한국화학융합시험연구원) | 02-2164-0013 | 2024-02-14
제품 | 세라믹울 | 밀도 | KS L 9104:2017 | KTR | 300x300x 2EA | 경기도 과천시 교육원로 98 (한국화학융합시험연구원) | 02-2164-0011 | 2025-01-02
|  | 숏함유율 | KS L 9104:2017 | KTR | 300x300x 2EA | 경기도 과천시 교육원로 99 (한국화학융합시험연구원) | 02-2164-0011 | 2025-01-02
|  | 가열선수축율 | KS L 9104:2017 | KTR | 300x300x 2EA | 경기도 과천시 교육원로 100 (한국화학융합시험연구원) | 02-2164-0011 | 2025-01-02
| 차열시트 | 가스유해성 | KS F 2271:2021 | KCDL | 220x220x 3EA | 충북 음성군 대소면 성본산단1로 311 | 김일권 팀장님 / 010-3591-5498 | 2023-12-14
|  | 밀도 | ASTM D 792 | 고분자시험연구원 | 200g | 서울시 동대문구 천호대로 367, 지하7층 시료접수처 | 장은애 / 02-3499-8531 | 2023-10-10
|  | 발포력 | KS F ISO 5560-1:2015 | KCMIC | 100 x 100 x 3EA | 경기도 안산시 상록구 사사안골3길 9(한국건설자재시험연구원) |  | 2023-04-07
| PVC고정틀 100A | 압축하중 | KS B 5541:1985 | KTR | 1EA | 경기도 과천시 교육원로 98 (한국화학융합시험연구원) | 02-2164-0011 | 2024-01-30
| 강관고정틀 100A | 압축하중 | KS B 5541:1985 | KTR | 1EA | 경기도 과천시 교육원로 98 (한국화학융합시험연구원) | 02-2164-0011 | 2024-01-30
| 에프앤테크 슬리브 | 압축파괴성상 | LHCS 31 30 25 05:2020 | KCL | 1EA |  |  | 2023-12-13
| PE보온재 | 가스유해성 | KS F ISO 2271-1:2021 | KCDL | 220x220x 3EA | 충북 음성군 대소면 성본산단1로 311 | 김일권 팀장님 / 010-3591-5498 | 2023-12-14

## Sheet1
노란색 표시는 현재 시험중임.
구 분 | 품 명 | 발급 성적서 | 시험방법 | 성적서 의뢰기관 | 시편준비 | 주소 | 받는사람 | 발급일자 | 만기일자 | 시험결과
원자재 | PE3005MB | MI(용융지수) | ASTM D 1238 | Koptri | 200g | 서울시 동대문구 천호대로 367, 지하1층 시료접수처 | 김은석 / 02-3499-8554 | 2026-02-03 | 2027-02-03 | 2.8
|  | 밀도 | ASTM D 792 |  | 200g |  |  | 2026-02-03 | 2027-02-03 | 0.88
|  | UL94 | UL94-V |  | 1T x 125W 10EA |  |  | 2026-02-05 | 2027-02-05 | V-2
| EVA(33045) | *MI(용융지수) | ASTM D 1238 | KTR | 200g | 서울시 동대문구 천호대로 367, 지하1층 시료접수처 | 김은석 / 02-3499-8554 | 2026-04-15 | 2027-04-15 | 46.3
|  | 내약품성-외관변화 | KS M ISO 175:2010 | KTR | 200g | 경기도 화성시 동탄첨단산업1로 57 동탄2 인큐베이팅센터(한국화학융합시험연구원) | 진선영 / 031-8059-0171 | 2026-07-01 | 2027-07-01 | 변화없음
|  | 내약품성-질량변화 |  |  | 200g |  |  | 2026-07-01 | 2027-07-01 | 0.001
| EVA(EP100) | PH | KS M 0011 : 2013 | KTR | 200g | 경기도 과천시 교육원로 98 (한국화학융합시험연구원) | 진선영 / 031-8059-0171 | 2026-06-26 | 2027-06-26 | 8.0
|  | 겉보기 밀도 | KS M ISO 60 | Koptri | 200g | 서울시 동대문구 천호대로 367, 지하1층 시료접수처 | 김은석 / 02-3499-8554 | 2026-02-02 | 2027-02-02 | 0.53
| 흑연 #50 | 체잔분 | KS A 0507:2007 | KTR | 200g | 경기도 화성시 동탄첨단산업1로 57 동탄2 인큐베이팅센터(한국화학융합시험연구원) | 진선영 / 031-8059-0171 | 2026-04-08 | 2027-04-08 | 83.5
부자재 | 세라믹울(96k) | 밀도 | KS L 9104:2017 | KTR | 1500x200 1EA | 경기도 화성시 동탄첨단산업1로 57 동탄2 인큐베이팅센터(한국화학융합시험연구원) | 진선영 / 031-8059-0171 | 2026-05-07 | 2027-05-07 | Z사 : 100
|  | 숏함유율 | [5 empty] | 2026-04-20 | 2027-04-20 | Z사 : 9.8
|  | 가열선수축율 | [7 empty] | Z사 : 0.9
| 세라믹울(120k) | 밀도 | KS L 9104:2017 | KTR | 1500x200 1EA | 경기도 화성시 동탄첨단산업1로 57 동탄2 인큐베이팅센터(한국화학융합시험연구원) | 진선영 / 031-8059-0171 | 2026-04-20 | 2027-04-20 | Z사 : 128
|  | 숏함유율 | [7 empty] | Z사 : 9.6
|  | 가열선수축율 | [7 empty] | Z사 : 1.4
| 그라스울(24k)*** | 밀도 | KS L 9102:2014 | KTR | 300x300 3EA | 경기도 화성시 동탄첨단산업1로 57 동탄2 인큐베이팅센터(한국화학융합시험연구원) | 진선영 / 031-8059-0171 | 2026-07-10 | 2027-07-10 | 24
|  | 열간 수축 온도 | [5 empty] | 2026-06-26 | 2027-06-26 | 336
|  | 열전도율(20℃) | [7 empty] | 0.035
|  | 열전도율(70℃) | [7 empty] | 0.044
| 그라스울(48k)*** | 밀도 | KS L 9102:2014 | KTR | 300x300 3EA | 경기도 화성시 동탄첨단산업1로 57 동탄2 인큐베이팅센터 (한국화학융합시험연구원) | 진선영 / 031-8059-0171 | 2025-10-30 | 2026-10-30 | 48
|  | 열간 수축 온도 | [7 empty] | 417
|  | 열전도율(20℃) | [7 empty] | 0.034
|  | 열전도율(70℃) | [7 empty] | 0.040
| 그라스울(64k)***(S사) | 밀도 | KS L 9102:2014 | KTR | 300x300 3EA | 경기도 화성시 동탄첨단산업1로 57 동탄2 인큐베이팅센터(한국화학융합시험연구원) | 진선영 / 031-8059-0171 | 2026-07-21 | 2027-07-21 | 65
|  | 열간 수축 온도 | [7 empty] | 538
|  | 열전도율(20℃) | [7 empty] | 0.032
|  | 열전도율(70℃) | [7 empty] | 0.038
| 그라스울(64k)***(U사) | 밀도 | KS L 9102:2014 | KTR | 300x300 3EA | 경기도 화성시 동탄첨단산업1로 57 동탄2 인큐베이팅센터(한국화학융합시험연구원) | 진선영 / 031-8059-0171 | 2026-07-21 | 2027-07-21 | 71
|  | 열간 수축 온도 | [7 empty] | 500
|  | 열전도율(20℃) | [7 empty] | 0.032
|  | 열전도율(70℃) | [7 empty] | 0.039
| 그라스울(96k)***(U사) | 밀도 | KS L 9102:2014 | KTR | 300x300 3EA | 경기도 화성시 동탄첨단산업1로 57 동탄2 인큐베이팅센터(한국화학융합시험연구원) | 진선영 / 031-8059-0171 | 2026-07-21 | 2027-07-21 | 104
|  | 열간 수축 온도 | [7 empty] | 489
|  | 열전도율(20℃) | [7 empty] | 0.033
|  | 열전도율(70℃) | [7 empty] | 0.038
| 아연도금강판 | 연신율 | KS B 0802:2003 | KTR | 500x100 1.6T 1EA | 경기도 화성시 동탄첨단산업1로 57 동탄2 인큐베이팅센터(한국화학융합시험연구원) | 진선영 / 031-8059-0171 | 2026-05-08 | 2027-05-08 | 41
|  | 인장강도 | [7 empty] | 361
|  | 항복강도 | [7 empty] | 281
| SUS | 연신율 | KS B 0802:2003 | KTR | 500x100 1.6T 1EA | 경기도 화성시 동탄첨단산업1로 57 동탄2 인큐베이팅센터(한국화학융합시험연구원) | 진선영 / 031-8059-0171 | 2025-05-13 | 2026-05-13
인장강도
항복강도
| PE보온재** | 인장강도 | KS M 3862:2017 | KTR | 10T 300x300 3EA | 경기도 화성시 동탄첨단산업1로 57 동탄2 인큐베이팅센터(한국화학융합시험연구원) | 진선영 / 031-8059-0171 | 2025-05-13 | 2026-05-13 | 32.5
|  | 열전도율(23℃) | [7 empty] | 0.041
|  | 가스유해성 | KS F ISO 2271-1:2021 | KCDL | 1.3T 220x220 3EA | 충북 음성군 대소면 성본산단1로 311 | 한동완 / 010-8008-8137 | 2025-05-15 | 2026-05-15 | 14:05
| 차열시트 | 가스유해성 | KS F 2271:2021 | KCDL | 1.3Tx220x220 3EA | 충북 음성군 대소면 성본산단1로 311 | 한동완 / 010-8008-8137 | 2026-01-15 | 2027-01-15 | 13:11
|  | 밀도 | ASTM D 792 | Koptri | 1.3T, 200g | 서울시 동대문구 천호대로 367, 지하7층 시료접수처 | 김은석 / 02-3499-8554 | 2025-10-24 | 2026-10-24 | 1.319
|  | 발포력 | KS F ISO 5660-1:2015 | KCMIC | 1.3Tx100x100 3EA | 경기도 안산시 상록구 사사안골3길 9(한국건설자재시험연구원) | 박준형 / 010-3586-1471 | 2026-04-24 | 2027-04-24 | 46배
| 실리콘실란트(Neutral-X(F-12.5E)) | 탄성복원성 | KS F 4910:2021 | KTR | 1ea | 경기도 화성시 동탄첨단산업1로 57 동탄2 인큐베이팅센터 (한국화학융합시험연구원) | 류규열 / 031-8059-0171 | 2026-01-13 | 2027-01-13 | 86
|  | 일정 신장 하에서의 접착성(23도) | KS F 4910:2021 | [6 empty] | 이상없음
|  | 수중 침적 후의 일정 신장 하에서의 접착성 | KS F 4910:2021 | [6 empty] | 이상없음
|  | 부피손실 | KS F 4910:2021 | [6 empty] | 18
| 실리콘실란트(F-200(F-25HM)) | 탄성복원성 | KS F 4910:2021 | KTR | 1ea | 경기도 화성시 동탄첨단산업1로 57 동탄2 인큐베이팅센터 (한국화학융합시험연구원) | 류규열 / 031-8059-0171 | 2026-01-13 | 2027-01-13 | 82
|  | 일정 신장 하에서의 접착성(23도) | KS F 4910:2021 | [6 empty] | 이상없음
|  | 수중 침적 후의 일정 신장 하에서의 접착성 | KS F 4910:2021 | [6 empty] | 이상없음
|  | 부피손실 | KS F 4910:2021 | [6 empty] | 5
| 일체형 발포소켓 | 압축파괴성상 | LHCS 31 30 25 05:2020 | KCL | 3EA | 충북 청주시 청원구 오창읍 연구단지로 40 충북테크노파크 선도기업관 101호(한국건설생활환경시험연구원 | 김재준 / 043-718-9052, 010-2042-3162 | 2025-10-16 | 2026-10-16 | 갈라짐 및 파손없음
| * EVA 33045 | : M.I(용융흐름지수) 시험 방법이 LG화학과 ASTM D 1238 시험방법이 다름. 전처리(50℃ 4시간) 절대 하지 않고 진행해야함.
** PE보온재 : 흡수량 시료 원통형에 은박 없이 1m / 열전도율,인장강도 시료 10T 300*300 3장. 제조업체 시료 요구해야함.
*** 글라스울 : 생고뱅이소바 시료 요청하면 300*300 25T, 50T 보내줌.(생고뱅이소바 담당자 이광호 과장 T : 010-2324-780)
실리콘실란트 시험 양생까지 진행하여 3개월 진행함.

## 만기일자 확인용
노란색 표시는 현재 시험중임.
구 분 | 품 명 | 발급 성적서 | 시험방법 | 성적서 의뢰기관 | 시편준비 | 주소 | 받는사람 | 발급일자 | 만기일자 | 시험결과
원자재 | PE3005MB | MI(용융지수) | ASTM D 1238 | Koptri | 200g | 서울시 동대문구 천호대로 367, 지하1층 시료접수처 | 김은석 / 02-3499-8554 | 2026-02-03 | 2027-02-03 | 2.8
|  | 밀도 | ASTM D 792 |  | 200g |  |  | 2026-02-03 | 2027-02-03 | 0.88
|  | UL94 | UL94-V |  | 1T x 125W 10EA |  |  | 2026-02-05 | 2027-02-05 | V-2
| EVA(33045) | *MI(용융지수) | ASTM D 1238 | KTR | 200g | 서울시 동대문구 천호대로 367, 지하1층 시료접수처 | 김은석 / 02-3499-8554 | 2026-04-15 | 2027-04-15 | 46.3
|  | 내약품성-외관변화 | KS M ISO 175:2010 | KTR | 200g | 경기도 화성시 동탄첨단산업1로 57 동탄2 인큐베이팅센터(한국화학융합시험연구원) | 진선영 / 031-8059-0171 | 2026-07-01 | 2027-07-01 | 변화없음
|  | 내약품성-질량변화 |  |  | 200g |  |  | 2026-07-01 | 2027-07-01 | 0.001
| EVA(EP100) | PH | KS M 0011 : 2013 | KTR | 200g | 경기도 과천시 교육원로 98 (한국화학융합시험연구원) | 진선영 / 031-8059-0171 | 2026-06-26 | 2027-06-26 | 8.0
|  | 겉보기 밀도 | KS M ISO 60 | Koptri | 200g | 서울시 동대문구 천호대로 367, 지하1층 시료접수처 | 김은석 / 02-3499-8554 | 2026-02-02 | 2027-02-02 | 0.53
| 흑연 #50 | 체잔분 | KS A 0507:2007 | KTR | 200g | 경기도 화성시 동탄첨단산업1로 57 동탄2 인큐베이팅센터(한국화학융합시험연구원) | 진선영 / 031-8059-0171 | 2026-04-08 | 2027-04-08 | 83.5
부자재 | 세라믹울(96k) | 밀도 | KS L 9104:2017 | KTR | 1500x200 1EA | 경기도 화성시 동탄첨단산업1로 57 동탄2 인큐베이팅센터(한국화학융합시험연구원) | 진선영 / 031-8059-0171 | 2026-05-07 | 2027-05-07 | Z사 : 100
|  | 숏함유율 | [5 empty] | 2026-04-20 | 2027-04-20 | Z사 : 9.8
|  | 가열선수축율 | [7 empty] | Z사 : 0.9
| 세라믹울(120k) | 밀도 | KS L 9104:2017 | KTR | 1500x200 1EA | 경기도 화성시 동탄첨단산업1로 57 동탄2 인큐베이팅센터(한국화학융합시험연구원) | 진선영 / 031-8059-0171 | 2026-04-20 | 2027-04-20 | Z사 : 128
|  | 숏함유율 | [7 empty] | Z사 : 9.6
|  | 가열선수축율 | [7 empty] | Z사 : 1.4
| 그라스울(24k)*** | 밀도 | KS L 9102:2014 | KTR | 300x300 3EA | 경기도 화성시 동탄첨단산업1로 57 동탄2 인큐베이팅센터(한국화학융합시험연구원) | 진선영 / 031-8059-0171 | 2026-07-10 | 2027-07-10 | 24
|  | 열간 수축 온도 | [5 empty] | 2026-06-26 | 2027-06-26 | 336
|  | 열전도율(20℃) | [7 empty] | 0.035
|  | 열전도율(70℃) | [7 empty] | 0.044
| 그라스울(48k)*** | 밀도 | KS L 9102:2014 | KTR | 300x300 3EA | 경기도 화성시 동탄첨단산업1로 57 동탄2 인큐베이팅센터 (한국화학융합시험연구원) | 진선영 / 031-8059-0171 | 2025-10-30 | 2026-10-30 | 48
|  | 열간 수축 온도 | [7 empty] | 417
|  | 열전도율(20℃) | [7 empty] | 0.034
|  | 열전도율(70℃) | [7 empty] | 0.040
| 그라스울(64k)***(S사) | 밀도 | KS L 9102:2014 | KTR | 300x300 3EA | 경기도 화성시 동탄첨단산업1로 57 동탄2 인큐베이팅센터(한국화학융합시험연구원) | 진선영 / 031-8059-0171 | 2026-07-21 | 2027-07-21 | 65
|  | 열간 수축 온도 | [7 empty] | 538
|  | 열전도율(20℃) | [7 empty] | 0.032
|  | 열전도율(70℃) | [7 empty] | 0.038
| 그라스울(64k)***(U사) | 밀도 | KS L 9102:2014 | KTR | 300x300 3EA | 경기도 화성시 동탄첨단산업1로 57 동탄2 인큐베이팅센터(한국화학융합시험연구원) | 진선영 / 031-8059-0171 | 2026-07-21 | 2027-07-21 | 71
|  | 열간 수축 온도 | [7 empty] | 500
|  | 열전도율(20℃) | [7 empty] | 0.032
|  | 열전도율(70℃) | [7 empty] | 0.039
| 그라스울(96k)***(U사) | 밀도 | KS L 9102:2014 | KTR | 300x300 3EA | 경기도 화성시 동탄첨단산업1로 57 동탄2 인큐베이팅센터(한국화학융합시험연구원) | 진선영 / 031-8059-0171 | 2026-07-21 | 2027-07-21 | 104
|  | 열간 수축 온도 | [7 empty] | 489
|  | 열전도율(20℃) | [7 empty] | 0.033
|  | 열전도율(70℃) | [7 empty] | 0.038
| 아연도금강판 | 연신율 | KS B 0802:2003 | KTR | 500x100 1.6T 1EA | 경기도 화성시 동탄첨단산업1로 57 동탄2 인큐베이팅센터(한국화학융합시험연구원) | 진선영 / 031-8059-0171 | 2026-05-08 | 2027-05-08 | 41
|  | 인장강도 | [7 empty] | 361
|  | 항복강도 | [7 empty] | 281
| SUS | 연신율 | KS B 0802:2003 | KTR | 500x100 1.6T 1EA | 경기도 화성시 동탄첨단산업1로 57 동탄2 인큐베이팅센터(한국화학융합시험연구원) | 진선영 / 031-8059-0171 | 2025-05-13 | 2026-05-13
인장강도
항복강도
| PE보온재** | 인장강도 | KS M 3862:2017 | KTR | 10T 300x300 3EA | 경기도 화성시 동탄첨단산업1로 57 동탄2 인큐베이팅센터(한국화학융합시험연구원) | 진선영 / 031-8059-0171 | 2025-05-13 | 2026-05-13 | 32.5
|  | 열전도율(23℃) | [7 empty] | 0.041
|  | 가스유해성 | KS F ISO 2271-1:2021 | KCDL | 1.3T 220x220 3EA | 충북 음성군 대소면 성본산단1로 311 | 한동완 / 010-8008-8137 | 2025-05-15 | 2026-05-15 | 14:05
| 차열시트 | 가스유해성 | KS F 2271:2021 | KCDL | 1.3Tx220x220 3EA | 충북 음성군 대소면 성본산단1로 311 | 한동완 / 010-8008-8137 | 2026-01-15 | 2027-01-15 | 13:11
|  | 밀도 | ASTM D 792 | Koptri | 1.3T, 200g | 서울시 동대문구 천호대로 367, 지하7층 시료접수처 | 김은석 / 02-3499-8554 | 2025-10-24 | 2026-10-24 | 1.319
|  | 발포력 | KS F ISO 5660-1:2015 | KCMIC | 1.3Tx100x100 3EA | 경기도 안산시 상록구 사사안골3길 9(한국건설자재시험연구원) | 박준형 / 010-3586-1471 | 2026-04-24 | 2027-04-24 | 46배
| 실리콘실란트(Neutral-X(F-12.5E)) | 탄성복원성 | KS F 4910:2021 | KTR | 1ea | 경기도 화성시 동탄첨단산업1로 57 동탄2 인큐베이팅센터 (한국화학융합시험연구원) | 류규열 / 031-8059-0171 | 2026-01-13 | 2027-01-13 | 86
|  | 일정 신장 하에서의 접착성(23도) | KS F 4910:2021 | [6 empty] | 이상없음
|  | 수중 침적 후의 일정 신장 하에서의 접착성 | KS F 4910:2021 | [6 empty] | 이상없음
|  | 부피손실 | KS F 4910:2021 | [6 empty] | 18
| 실리콘실란트(F-200(F-25HM)) | 탄성복원성 | KS F 4910:2021 | KTR | 1ea | 경기도 화성시 동탄첨단산업1로 57 동탄2 인큐베이팅센터 (한국화학융합시험연구원) | 류규열 / 031-8059-0171 | 2026-01-13 | 2027-01-13 | 82
|  | 일정 신장 하에서의 접착성(23도) | KS F 4910:2021 | [6 empty] | 이상없음
|  | 수중 침적 후의 일정 신장 하에서의 접착성 | KS F 4910:2021 | [6 empty] | 이상없음
|  | 부피손실 | KS F 4910:2021 | [6 empty] | 5
| 일체형 발포소켓 | 압축파괴성상 | LHCS 31 30 25 05:2020 | KCL | 3EA | 충북 청주시 청원구 오창읍 연구단지로 40 충북테크노파크 선도기업관 101호(한국건설생활환경시험연구원 | 김재준 / 043-718-9052, 010-2042-3162 | 2025-10-16 | 2026-10-16 | 갈라짐 및 파손없음
| * EVA 33045 | : M.I(용융흐름지수) 시험 방법이 LG화학과 ASTM D 1238 시험방법이 다름. 전처리(50℃ 4시간) 절대 하지 않고 진행해야함.
** PE보온재 : 흡수량 시료 원통형에 은박 없이 1m / 열전도율,인장강도 시료 10T 300*300 3장. 제조업체 시료 요구해야함.
*** 글라스울 : 생고뱅이소바 시료 요청하면 300*300 25T, 50T 보내줌.(생고뱅이소바 담당자 이광호 과장 T : 010-2324-780)
실리콘실란트 시험 양생까지 진행하여 3개월 진행함.